## parameter
| Parameter name | abbreviation | Priority (positive value) 0 to 1 | over | under | equal | Target value | unit | Averge of INTERGLAD | Standard deviation of INTERGLAD
0 | Abbe Number (nd-1)/(nF-nC) | ABBE | 1 | 0 | 1 | 1 | 51.6 | dimensionless | 49.3 | 10.564
1 | Density at RT | DENS | 1 | 0 | 0 | 1 | 3.227 | g/cm3 | 2.658 | 0.803472
2 | Fracture Toughness | FRAC | 1 | 0 | 1 | 0 | 0.47 | MPa.m1/2 | 1.174 | 0.63381
3 | Poisson Ratio | POIS | 1 | 0 | 0 | 0 | 0.28 | dimensionless | 0.22625 | 0.03073
4 | Young's Modulus at RT | YOUN | 0 | 0 | 0 | 1 | 90 | GPa | 90.0453 | 48.2235

## component
|  | must use | can use | better not | no use | over | under | equal | composition ratio for must use
0 | SiO2 | 1 | 0 | 0 | 0 | 0 | 0 | 1 | 49.5
1 | B2O3 | 0 | 0 | 0 | 0 | 0 | 0 | 1 | 0
2 | Al2O3 | 1 | 0 | 0 | 0 | 0 | 0 | 1 | 10.4
3 | MgO | 0 | 0 | 0 | 0 | 0 | 0 | 1 | 0
4 | CaO | 0 | 0 | 0 | 0 | 0 | 0 | 1 | 0
5 | BaO | 1 | 0 | 0 | 0 | 0 | 0 | 1 | 19.82
6 | Li2O | 0 | 0 | 0 | 0 | 0 | 0 | 1 | 9.98
7 | Na2O | 1 | 0 | 0 | 0 | 0 | 0 | 1 | 0
8 | K2O | 1 | 0 | 0 | 0 | 0 | 0 | 1 | 0
9 | Ag2O | 0 | 0 | 0 | 0 | 0 | 0 | 1 | 0
10 | MnO | 0 | 0 | 0 | 0 | 0 | 0 | 1 | 0
11 | FeO | 0 | 0 | 0 | 0 | 0 | 0 | 1 | 0
12 | CoO | 0 | 0 | 0 | 0 | 0 | 0 | 1 | 0
13 | NiO | 0 | 0 | 0 | 0 | 0 | 0 | 1 | 0
14 | CuO | 0 | 0 | 0 | 0 | 0 | 0 | 1 | 0
15 | ZnO | 0 | 0 | 0 | 0 | 0 | 0 | 1 | 0
16 | SrO | 0 | 0 | 0 | 0 | 0 | 0 | 1 | 0
17 | CdO | 0 | 0 | 0 | 0 | 0 | 0 | 1 | 0
18 | PbO | 0 | 0 | 0 | 0 | 0 | 0 | 1 | 0
19 | SnO | 0 | 0 | 0 | 0 | 0 | 0 | 1 | 0
20 | Cr2O3 | 0 | 0 | 0 | 0 | 0 | 0 | 1 | 0
21 | Fe2O3 | 0 | 0 | 0 | 0 | 0 | 0 | 1 | 0
22 | As2O3 | 0 | 0 | 0 | 0 | 0 | 0 | 1 | 0
23 | Y2O3 | 0 | 0 | 0 | 0 | 0 | 0 | 1 | 0
24 | Sb2O3 | 0 | 0 | 0 | 0 | 0 | 0 | 1 | 0
25 | La2O3 | 0 | 0 | 0 | 0 | 0 | 0 | 1 | 0
26 | Nd2O3 | 0 | 0 | 0 | 0 | 0 | 0 | 1 | 0
27 | Gd2O3 | 0 | 0 | 0 | 0 | 0 | 0 | 1 | 0
28 | Bi2O3 | 0 | 0 | 0 | 0 | 0 | 0 | 1 | 0
29 | Co3O4 | 0 | 0 | 0 | 0 | 0 | 0 | 1 | 0
30 | TiO2 | 0 | 0 | 0 | 0 | 0 | 0 | 1 | 0
31 | MnO2 | 0 | 0 | 0 | 0 | 0 | 0 | 1 | 0
32 | GeO2 | 0 | 0 | 0 | 0 | 0 | 0 | 1 | 0
33 | ZrO2 | 0 | 0 | 0 | 0 | 0 | 0 | 1 | 0
34 | CeO2 | 0 | 0 | 0 | 0 | 0 | 0 | 1 | 0
35 | SnO2 | 0 | 0 | 0 | 0 | 0 | 0 | 1 | 0
36 | P2O5 | 0 | 0 | 0 | 0 | 0 | 0 | 1 | 0
37 | Ta2O5 | 0 | 0 | 0 | 0 | 0 | 0 | 1 | 0
38 | Nb2O3 | 0 | 0 | 0 | 0 | 0 | 0 | 1 | 0
39 | SO3 | 0 | 0 | 0 | 0 | 0 | 0 | 1 | 0
40 | MoO3 | 0 | 0 | 0 | 0 | 0 | 0 | 1 | 0
41 | WO3 | 0 | 0 | 0 | 0 | 0 | 0 | 1 | 0
42 | H2O | 0 | 0 | 0 | 0 | 0 | 0 | 1 | 0
43 | LiF | 0 | 0 | 0 | 0 | 0 | 0 | 1 | 0
44 | NaF | 0 | 0 | 0 | 0 | 0 | 0 | 1 | 0
45 | KF | 0 | 0 | 0 | 0 | 0 | 0 | 1 | 0
46 | MgF2 | 0 | 0 | 0 | 0 | 0 | 0 | 1 | 0
47 | CaF2 | 0 | 0 | 0 | 0 | 0 | 0 | 1 | 0
48 | SrF2 | 0 | 0 | 0 | 0 | 0 | 0 | 1 | 0
49 | BaF2 | 0 | 0 | 0 | 0 | 0 | 0 | 1 | 0
50 | ZnF2 | 0 | 0 | 0 | 0 | 0 | 0 | 1 | 0
51 | PbF2 | 0 | 0 | 0 | 0 | 0 | 0 | 1 | 0
52 | YF3 | 0 | 0 | 0 | 0 | 0 | 0 | 1 | 0
53 | AlF3 | 0 | 0 | 0 | 0 | 0 | 0 | 1 | 0
54 | LaF3 | 0 | 0 | 0 | 0 | 0 | 0 | 1 | 0
55 | GdF3 | 0 | 0 | 0 | 0 | 0 | 0 | 1 | 0
56 | YbF3 | 0 | 0 | 0 | 0 | 0 | 0 | 1 | 0
57 | ErF3 | 0 | 0 | 0 | 0 | 0 | 0 | 1 | 0
58 | F | 0 | 0 | 0 | 0 | 0 | 0 | 1 | 0
59 | Cl | 0 | 0 | 0 | 0 | 0 | 0 | 1 | 0
60 | Br | 0 | 0 | 0 | 0 | 0 | 0 | 1 | 0
61 | Ag | 0 | 0 | 0 | 0 | 0 | 0 | 1 | 0

## setting
| number of gene of individual | number of individual in population | number of populations (generations) | probability of crossover of individual | probability of crossover of each gene | probability of mutation of individual | probability of mutation of each gene
variable name in program | num_gene | num_population | num_generation | cxpb | cx_indpb | mutpb | mut_indpb
recommend value | 1000 | 500 | 100 | 0.5 - 0.9 | 0.5 | 0.05 - 0.3 | 0.3 - 0.5
setting value | 1000 | 500 | 100 | 0.7 | 0.5 | 0.2 | 0.5